## Sheet1
Array | Row | Column | Material | Thickness (um) | Width (um) | Max height | Min height | Ra/Sa
1 | A | 1
2
3
4
| B | 1
2
3
4
| C | 1
|  | 2 | Au | 2.5 | 300
|  | 3 | Au | 2.5 | 300
|  | 4 | Au | 2.5 | 300
| D | 1
|  | 2 | Au | 2.5 | 300
3
4
2 | A | 1 | Au | 6 | 300
|  | 2 | Au | 6 | 300
|  | 3 | Au | 6 | 300
|  | 4 | Au | 6 | 300
| B | 1 | Au | 6 | 300
|  | 2 | Au | 6 | 300
|  | 3 | Au | 6 | 300
|  | 4 | Au | 6 | 300
| C | 1 | Au | 6 | 300
|  | 2 | Au | 6 | 300
|  | 3 | Au | 6 | 300
|  | 4 | Au | 6 | 300
| D | 1 | Au | 6 | 300
|  | 2 | Au | 6 | 300
|  | 3 | Au | 6 | 300
|  | 4 | Au | 6 | 300
3 | A | 1 | Cu wire | 25
|  | 2 | Au | 15 | 300
|  | 3 | Au | 15 | 300
|  | 4 | Au | 15 | 300
| B | 1 | Au | 15 | 300
|  | 2 | Au | 15 | 300
|  | 3 | Au | 15 | 300
|  | 4 | Au | 15 | 300
| C | 1 | Au | 15 | 300
|  | 2 | Au | 15 | 300
|  | 3 | Au | 15 | 300
|  | 4 | Au | 15 | 300
| D | 1 | Au | 15 | 300
|  | 2 | Au | 15 | 300
|  | 3 | Au | 15 | 300
|  | 4 | Au | 15 | 300
4 | A | 1 | Cu wire | 25
|  | 2 | Au | 2 | 100
|  | 3 | Au | 2 | 100
|  | 4 | Au | 2 | 100
| B | 1 | Au | 2 | 100
|  | 2 | Au | 2 | 100
|  | 3 | Au | 2 | 100
|  | 4 | Au | 2 | 100
| C | 1 | Au | 2 | 100
|  | 2 | Au | 2 | 100
|  | 3 | Au | 2 | 100
|  | 4 | Au | 2 | 100
| D | 1 | Au | 2 | 100
|  | 2 | Au | 2 | 100
|  | 3 | Au | 2 | 100
|  | 4 | Au | 2 | 100
5 | A | 1 | Cu wire | 25
|  | 2 | Au | 6 | 100
|  | 3 | Au | 6 | 100
|  | 4 | Au | 6 | 100
| B | 1 | Au | 6 | 100
|  | 2 | Au | 6 | 100
|  | 3 | Au | 6 | 100
|  | 4 | Au | 6 | 100
| C | 1 | Au | 6 | 100
|  | 2 | Au | 6 | 100
|  | 3 | Au | 6 | 100
|  | 4 | Au | 6 | 100
| D | 1 | Au | 6 | 100
|  | 2 | Au | 6 | 100
|  | 3 | Au | 6 | 100
|  | 4 | Au | 6 | 100
6 | A | 1 | Cu wire | 25
|  | 2 | Au | 1 | 100
|  | 3 | Au | 1 | 100
|  | 4 | Au | 1 | 100
| B | 1 | Au | 1 | 100
|  | 2 | Au | 1 | 100
|  | 3 | Au | 1 | 100
|  | 4 | Au | 1 | 100
| C | 1 | Au | 1 | 100
|  | 2 | Au | 1 | 100
|  | 3 | Au | 1 | 100
|  | 4 | Au | 1 | 100
| D | 1 | Au | 1 | 100
|  | 2 | Au | 1 | 100
|  | 3 | Au | 1 | 100
|  | 4 | Au | 1 | 100
7 | A | 1 | Cu wire | 25
|  | 2 | Au | 1 | 300
|  | 3 | Au | 1 | 300
|  | 4 | Au | 1 | 300
| B | 1 | Au | 1 | 300
|  | 2 | Au | 1 | 300
|  | 3 | Au | 1 | 300
|  | 4 | Au | 1 | 300
| C | 1 | Au | 1 | 300
|  | 2 | Au | 1 | 300
|  | 3 | Au | 1 | 300
|  | 4 | Au | 1 | 300
| D | 1 | Au | 1 | 300
|  | 2 | Au | 1 | 300
|  | 3 | Au | 1 | 300
|  | 4 | Au | 1 | 300
8 | A | 1 | Cu wire | 25
|  | 2 | Au | 2 | 300
|  | 3 | Au | 2 | 300
|  | 4 | Au | 2 | 300
| B | 1 | Au | 2 | 300
|  | 2 | Au | 2 | 300
|  | 3 | Au | 2 | 300
|  | 4 | Au | 2 | 300
| C | 1 | Au | 2 | 300
|  | 2 | Au | 2 | 300
|  | 3 | Au | 2 | 300
|  | 4 | Au | 2 | 300
| D | 1 | Au | 2 | 300
|  | 2 | Au | 2 | 300
|  | 3 | Au | 2 | 300
|  | 4 | Au | 2 | 300
9 | A | 1 | Au | 5 | 250
|  | 2 | Au | 5 | 250
|  | 3 | Au | 5 | 250
|  | 4 | Au | 5 | 250
| B | 1 | Au | 5 | 250
|  | 2 | Au | 5 | 250
|  | 3 | Au | 5 | 250
|  | 4 | Au | 5 | 250
| C | 1 | Au | 5 | 250
|  | 2 | Au | 5 | 250
|  | 3 | Au | 5 | 250
|  | 4 | Au | 5 | 250
| D | 1 | Au | 5 | 250
|  | 2 | Au | 5 | 250
|  | 3 | Au | 5 | 250
|  | 4 | Au | 5 | 250
10 | A | 1 | Au | 5 | 250
|  | 2 | Au | 5 | 250
|  | 3 | Au | 5 | 250
|  | 4 | Au | 5 | 250
| B | 1 | Au | 5 | 250
|  | 2 | Au | 5 | 250
|  | 3 | Au | 5 | 250
|  | 4 | Au | 5 | 250
| C | 1 | Au | 5 | 250
|  | 2 | Au | 5 | 250
|  | 3 | Au | 5 | 250
|  | 4 | Au | 5 | 250
| D | 1 | Au | 5 | 250
|  | 2 | Au | 5 | 250
|  | 3 | Au | 5 | 250
|  | 4 | Au | 5 | 250
11 | A | 1 | Au | 5 | 250
|  | 2 | Au | 5 | 250
|  | 3 | Au | 5 | 250
|  | 4 | Au | 5 | 250
| B | 1 | Au | 5 | 250
|  | 2 | Au | 5 | 250
|  | 3 | Au | 5 | 250
|  | 4 | Au | 5 | 250
| C | 1 | Au | 5 | 250
|  | 2 | Au | 5 | 250
|  | 3 | Au | 5 | 250
|  | 4 | Au | 5 | 250
| D | 1 | Au | 5 | 250
|  | 2 | Au | 5 | 250
|  | 3 | Au | 5 | 250
|  | 4 | Au | 5 | 250
12 | A | 1 | Au | 5 | 250
|  | 2 | Au | 5 | 250
|  | 3 | Au | 5 | 250
|  | 4 | Au | 5 | 250
| B | 1 | Au | 5 | 250
|  | 2 | Au | 5 | 250
|  | 3 | Au | 5 | 250
|  | 4 | Au | 5 | 250
| C | 1 | Au | 5 | 250
|  | 2 | Au | 5 | 250
|  | 3 | Au | 5 | 250
|  | 4 | Au | 5 | 250
| D | 1 | Au | 5 | 250
|  | 2 | Au | 5 | 250
|  | 3 | Au | 5 | 250
|  | 4 | Au | 5 | 250
13 | A | 1 | Au | 5 | 200
|  | 2 | Au | 5 | 200
|  | 3 | Au | 5 | 200
|  | 4 | Au | 5 | 200
| B | 1 | Au | 5 | 200
|  | 2 | Au | 5 | 200
|  | 3 | Au | 5 | 200
|  | 4 | Au | 5 | 200
| C | 1 | Au | 5 | 200
|  | 2 | Au | 5 | 200
|  | 3 | Au | 5 | 200
|  | 4 | Au | 5 | 200
| D | 1 | Au | 5 | 200
|  | 2 | Au | 5 | 200
|  | 3 | Au | 5 | 200
|  | 4 | Au | 5 | 200
14 | A | 1 | Au | 5 | 200
|  | 2 | Au | 5 | 200
|  | 3 | Au | 5 | 200
|  | 4 | Au | 5 | 200
| B | 1 | Au | 5 | 200
|  | 2 | Au | 5 | 200
|  | 3 | Au | 5 | 200
|  | 4 | Au | 5 | 200
| C | 1 | Au | 5 | 200
|  | 2 | Au | 5 | 200
|  | 3 | Au | 5 | 200
|  | 4 | Au | 5 | 200
| D | 1 | Au | 5 | 200
|  | 2 | Au | 5 | 200
|  | 3 | Au | 5 | 200
|  | 4 | Au | 5 | 200
15 | A | 1 | Au | 5 | 200
|  | 2 | Au | 5 | 200
|  | 3 | Au | 5 | 200
|  | 4 | Au | 5 | 200
| B | 1 | Au | 5 | 200
|  | 2 | Au | 5 | 200
|  | 3 | Au | 5 | 200
|  | 4 | Au | 5 | 200
| C | 1 | Au | 5 | 200
|  | 2 | Au | 5 | 200
|  | 3 | Au | 5 | 200
|  | 4 | Au | 5 | 200
| D | 1 | Au | 5 | 200
|  | 2 | Au | 5 | 200
|  | 3 | Au | 5 | 200
|  | 4 | Au | 5 | 200
16 | A | 1 | Au | 5 | 150
|  | 2 | Au | 5 | 150
|  | 3 | Au | 5 | 150
|  | 4 | Au | 5 | 150
| B | 1 | Au | 5 | 150
|  | 2 | Au | 5 | 150
|  | 3 | Au | 5 | 150
|  | 4 | Au | 5 | 150
| C | 1 | Au | 5 | 150
|  | 2 | Au | 5 | 150
|  | 3 | Au | 5 | 150
|  | 4 | Au | 5 | 150
| D | 1 | Au | 5 | 150
|  | 2 | Au | 5 | 150
|  | 3 | Au | 5 | 150
|  | 4 | Au | 5 | 150
17 | A | 1 | Au | 6 | 300
|  | 2 | Au | 6 | 300
|  | 3 | Au | 6 | 300
|  | 4 | Au | 6 | 300
| B | 1 | Au | 6 | 300
|  | 2 | Au | 6 | 300
|  | 3 | Au | 6 | 300
|  | 4 | Au | 6 | 300
| C | 1 | Au | 6 | 300
|  | 2 | Au | 6 | 300
|  | 3 | Au | 6 | 300
|  | 4 | Au | 6 | 300
| D | 1 | Au | 6 | 300
|  | 2 | Au | 6 | 300
|  | 3 | Au | 6 | 300
|  | 4 | Au | 6 | 300
18 | A | 1 | Cu wire | 25
|  | 2 | Au | 5 | 250
|  | 3 | Au | 5 | 200
|  | 4 | Au | 5 | 150
| B | 1
|  | 2 | Au | 5 | 250
|  | 3 | Au | 5 | 200
|  | 4 | Au | 5 | 150
| C | 1
|  | 2 | Au | 5 | 250
|  | 3 | Au | 5 | 200
|  | 4 | Au | 5 | 150
| D | 1
|  | 2 | Au | 5 | 250
|  | 3 | Au | 5 | 200
|  | 4 | Au | 5 | 150